## Sheet2
单体进料量 ml/min | 引发剂进料量 ml/min |  | 单体进料量 mol/min | 引发剂进料量 mol/min | 单体浓度（mol/m3） | 引发剂浓度（mol/m3） | 单引比 | 反应温度°C | 反应器体积ml | 单体转化率 | 单体出口浓度(mol/m3) | 引发剂转化率 |  | 反应时间 | lnk
1 | 1 | 2 | 0.003807407 | 0.0001071074 | 1903.704 | 53.55372 | 0.02813133 | 85 | 164 | 0.5708 | 817.0696 | 0.5206727 | 25.66976 | 82 | -8.808443 | T | 1/T | ln(k) | k | Ea
1 | 1 | 2 | 0.003807407 | 0.0001071074 | 1903.704 | 53.55372 | 0.02813133 | 85 | 64 | 0.3516 | 1234.361 | 0.2210319 | 41.71664 | 32 | -8.947235 | 85 | 0.002792126 | -8.875946 | 77631935623680.4 | 121840.683
0.5 | 0.5 | 1 | 0.001903704 | 5.355372e-05 | 1903.704 | 53.55372 | 0.02813133 | 85 | 164 | 0.7342 | 506.0044 | 0.7305839 | 14.42824 | 164 | -8.923041 | 90 | 0.002753683 | -8.481208
0.5 | 0.5 | 1 | 0.001903704 | 5.355372e-05 | 1903.704 | 53.55372 | 0.02813133 | 85 | 64 | 0.4666 | 1015.436 | 0.3784159 | 33.28814 | 64 | -8.996649 | 80 | 0.002831658 | -9.542386
0.5 | 0.5 | 1 | 0.001903704 | 5.355372e-05 | 1903.704 | 53.55372 | 0.02813133 | 65 | 164 | 0.3288 | 1277.766 | 0.09759457 | 48.32717 | 164 | -11.47024 | 75 | 0.002872325 | -9.903809
0.5 | 0.5 | 1 | 0.001903704 | 5.355372e-05 | 1903.704 | 53.55372 | 0.02813133 | 75 | 164 | 0.4747 | 1000.016 | 0.3859003 | 32.88732 | 164 | -9.912475 | 65 | 0.002957267 | -11.47024
0.5 | 0.5 | 1 | 0.001903704 | 5.355372e-05 | 1903.704 | 53.55372 | 0.02813133 | 80 | 164 | 0.5834 | 793.083 | 0.464461 | 28.68011 | 164 | -9.665045
0.5 | 0.5 | 1 | 0.001903704 | 5.355372e-05 | 1903.704 | 53.55372 | 0.02813133 | 90 | 164 | 0.8261 | 331.0541 | 0.8190082 | 9.692783 | 164 | -8.658125
0.5 | 0.5 | 1 | 0.002538272 | 7.140496e-05 | 2538.272 | 71.40496 | 0.02813133 | 85 | 164 | 0.79 | 533.037 | 0.7777675 | 15.8685 | 164 | -8.786062
0.5 | 0.5 | 1 | 0.001269136 | 3.570248e-05 | 1269.136 | 35.70248 | 0.02813133 | 85 | 164 | 0.71 | 368.0494 | 0.7286189 | 9.688978 | 164 | -8.928597
0.5 | 0.5 | 1 | 0.001903704 | 1.779174e-05 | 1903.704 | 17.79174 | 0.009345853 | 85 | 164 | 0.5472 | 861.997 | 0.7293746 | 4.814896 | 164 | -8.926461
0.5 | 0.5 | 1 | 0.001903704 | 3.550413e-05 | 1903.704 | 35.50413 | 0.01865003 | 85 | 164 | 0.6916 | 587.1022 | 0.7833785 | 7.690957 | 164 | -8.769202
0.5 | 0.5 | 1 | 0.001903704 | 2.677686e-05 | 1903.704 | 26.77686 | 0.01406567 | 85 | 164 | 0.6032 | 755.3896 | 0.7580064 | 6.47983 | 164 | -8.844369
0.5 | 0.5 | 1 | 0.001903704 | 4.442975e-05 | 1903.704 | 44.42975 | 0.02333859 | 85 | 164 | 0.7111 | 549.98 | 0.7419485 | 11.46517 | 164 | -8.890708
0.5 | 0.5 | 1 | 0.0009166667 | 5.355372e-05 | 916.6667 | 53.55372 | 0.05842224 | 85 | 164 | 0.71 | 265.8333 | 0.695048 | 16.33131 | 164 | -9.022276
0.5 | 0.5 | 1 | 0.001234568 | 5.355372e-05 | 1234.568 | 53.55372 | 0.04337851 | 85 | 164 | 0.7275 | 336.4198 | 0.7039165 | 15.85637 | 164 | -8.997729
0.5 | 0.5 | 1 | 0.001558642 | 5.355372e-05 | 1558.642 | 53.55372 | 0.03435922 | 85 | 164 | 0.7288 | 422.7037 | 0.7299927 | 14.45989 | 164 | -8.924714
0.5 | 0.5 | 1 | 0.001903704 | 5.355372e-05 | 1903.704 | 53.55372 | 0.02813133 | 85 | 164 | 0.7775 | 423.5741 | 0.7409403 | 13.87361 | 164 | -8.89359
0.5 | 0.5 | 1 | 0.002567901 | 5.355372e-05 | 2567.901 | 53.55372 | 0.02085505 | 85 | 164 | 0.78 | 564.9383 | 0.7823944 | 11.65359 | 164 | -8.77217
0.5 | 0.5 | 1 | 0.001903704 | 5.355372e-05 | 1903.704 | 53.55372 | 0.02813133 | 90 | 64 | 0.6338 | 697.1363 | 0.6560836 | 18.418 | 64 | -8.188042
0.6 | 0.6 | 1.2 | 0.002284444 | 6.426446e-05 | 1903.704 | 53.55372 | 0.02813133 | 90 | 164 | 0.8001 | 380.5504 | 0.8733513 | 6.782508 | 136.6667 | -8.286111
0.7 | 0.7 | 1.4 | 0.002665185 | 7.497521e-05 | 1903.704 | 53.55372 | 0.02813133 | 90 | 164 | 0.7902 | 399.397 | 0.6560836 | 18.418 | 117.1429 | -8.792554
0.4 | 0.4 | 0.8 | 0.001522963 | 4.284298e-05 | 1903.704 | 53.55372 | 0.02813133 | 85 | 164 | 0.8517 | 282.3193 | 0.8549141 | 7.769892 | 205 | -8.759612
0.4 | 0.4 | 0.8 | 0.001522963 | 4.284298e-05 | 1903.704 | 53.55372 | 0.02813133 | 85 | 64 | 0.5598 | 838.0104 | 0.5052205 | 26.49728 | 80 | -8.827855
0.6 | 0.6 | 1.2 | 0.002284444 | 6.426446e-05 | 1903.704 | 53.55372 | 0.02813133 | 85 | 164 | 0.7981 | 384.3578 | 0.7278941 | 14.57228 | 136.6667 | -8.748323
0.4 | 0.4 | 0.8 | 0.001522963 | 4.284298e-05 | 1903.704 | 53.55372 | 0.02813133 | 80 | 164 | 0.724 | 525.4222 | 0.6312478 | 19.74805 | 205 | -9.419727
0.3 | 0.3 | 0.6 | 0.001142222 | 3.213223e-05 | 1903.704 | 53.55372 | 0.02813133 | 75 | 164 | 0.6913 | 587.6733 | 0.5625841 | 23.42525 | 273.3333 | -9.895143
Note on A12: Junqi Weng: 引发剂浓度的影响
Note on A16: Junqi Weng: 单体浓度的影响
Note on A21: Junqi Weng: 给韩工的数据

## Sheet3
引发剂浓度的影响 |  |  | 单体浓度的影响 |  |  | 温度的影响
引发剂进口浓度 (wt.%) | 引发剂转化率 (%) | 单体转化率 (%) | 单体进料浓度 (wt.%) | 引发剂转化率 (%) | 单体转化率 (%) | 温度 | 引发剂转化率(%) | 单体转化率 (%)
0.433159 | 72.93746 | 54.72 | 15 | 69.5048 | 71 | 65 | 9.759457 | 32.88
0.6519115 | 75.80064 | 60.32 | 20 | 70.39165 | 72.75 | 75 | 38.35 | 47.47
0.8643863 | 78.33785 | 69.16 | 25 | 72.99927 | 72.88 | 80 | 46.4461 | 58.34
1.08169 | 74.19485 | 71.11 | 30 | 74.09403 | 77.75 | 85 | 73.06 | 73.42
1.303823 | 73.05839 | 73.42 | 40 | 78.23944 | 78 | 90 | 81.90082 | 82.61